## pureW
DPA | Thermal Diffusivity [m^2s^-1] | Thermal Diffusivity Error [m^2s^-1]
0 | 6.885531e-05 | 0
0.0180828934 | 6.3479519e-05 | 1.7914082e-06
0.0361326376 | 5.8329891e-05 | 1.3407581e-06
0.0541492326 | 4.9881306e-05 | 7.2957351e-07
0.0721326784 | 4.7087473e-05 | 6.8182443e-07
0.090082975 | 4.5403323e-05 | 6.0903658e-07
0.1080001224 | 4.7645355e-05 | 8.4459259e-07
0.1258841206 | 4.3893141e-05 | 5.4873807e-07
0.1437349696 | 4.4658635e-05 | 1.1291076e-06
0.1615526694 | 4.4302385e-05 | 1.0560491e-06
0.17933722 | 4.2055634e-05 | 5.1010808e-07
0.1970886214 | 4.1222996e-05 | 4.8116995e-07
0.2148068736 | 4.1706708e-05 | 4.9719129e-07
0.2324919766 | 4.0775363e-05 | 4.8012139e-07
0.2501439304 | 4.1384141e-05 | 9.5073732e-07
0.267762735 | 3.9086014e-05 | 1.4032502e-07
0.2853483904 | 4.0523076e-05 | 4.3066682e-07
0.3029008966 | 3.9876358e-05 | 4.2152421e-07
0.3204202536 | 4.0303139e-05 | 6.0962614e-07
0.3379064614 | 3.9917258e-05 | 4.2651439e-07
0.35535952 | 4.0566946e-05 | 8.8086237e-07
0.3727794294 | 3.9265984e-05 | 5.6792277e-07
0.3901661896 | 4.0200682e-05 | 4.3461379e-07
0.4075198006 | 4.0433744e-05 | 6.4248671e-07
0.4248402624 | 3.8793956e-05 | 5.9187438e-07
0.442127575 | 3.8609331e-05 | 3.774738e-07
0.4593817384 | 3.7988111e-05 | 3.9457069e-07
0.4766027526 | 3.8311803e-05 | 3.8438435e-07
0.4937906176 | 3.8527565e-05 | 4.0125149e-07
0.5109453334 | 3.9553402e-05 | 5.9156228e-07
0.5280669 | 3.9452132e-05 | 6.1124837e-07
0.5451553174 | 3.782858e-05 | 4.1548081e-07
0.5622105856 | 3.9387226e-05 | 7.6096712e-07
0.5792327046 | 3.8340533e-05 | 3.5082796e-07
0.5962216744 | 3.6816717e-05 | 3.6955596e-07
0.613177495 | 3.9146427e-05 | 5.9246057e-07
0.6301001664 | 3.8116248e-05 | 5.6226211e-07
0.6469896886 | 3.6626755e-05 | 3.8427308e-07
0.6638460616 | 3.8518789e-05 | 6.2353553e-07
0.6806692854 | 3.8488008e-05 | 8.028795e-07
0.69745936 | 3.7381156e-05 | 3.8167131e-07
0.7142162854 | 3.8030488e-05 | 6.1028252e-07
0.7309400616 | 3.8119755e-05 | 7.2997127e-07
0.7476306886 | 3.8076578e-05 | 5.8117642e-07
0.7642881664 | 3.7100012e-05 | 5.6614665e-07
0.780912495 | 3.6086619e-05 | 3.7225443e-07
0.7975036744 | 3.8234599e-05 | 5.7219813e-07
0.8140617046 | 3.6270258e-05 | 3.8497531e-07
0.8305865856 | 3.763133e-05 | 8.0202902e-07
0.8470783174 | 3.6838239e-05 | 5.1033126e-07
0.8635369 | 3.8126366e-05 | 6.2536569e-07
0.8799623334 | 3.6727319e-05 | 3.5581342e-07
0.8963546176 | 3.568958e-05 | 3.7525474e-07
0.9127137526 | 3.6309295e-05 | 3.3540863e-07
0.9290397384 | 3.8025901e-05 | 5.8976293e-07
0.945332575 | 3.5318668e-05 | 3.770891e-07
0.9615922624 | 3.7571564e-05 | 5.8448748e-07
0.9778188006 | 3.7668395e-05 | 6.6796128e-07
0.9940121896 | 3.7523332e-05 | 5.8798714e-07
1.010172 | 3.5677049e-05 | 3.7472914e-07
1.02629952 | 3.6036472e-05 | 3.5130437e-07
1.042393 | 3.6896375e-05 | 5.3468231e-07
1.058454 | 3.7534854e-05 | 5.6597773e-07
1.074482 | 3.6497096e-05 | 4.6624007e-07
1.090476 | 3.7032415e-05 | 5.0326097e-07
1.106437735 | 3.647512e-05 | 5.2451665e-07
1.122366 | 3.6950451e-05 | 5.2294641e-07
1.138261 | 3.7599101e-05 | 6.8135858e-07
1.154123 | 3.7785406e-05 | 6.22821e-07
1.169952 | 3.6121223e-05 | 3.5703406e-07
1.18574722 | 3.653913e-05 | 3.5319379e-07
1.20151 | 3.701774e-05 | 5.3580956e-07
1.217239 | 3.6850111e-05 | 6.0043271e-07
1.232935 | 3.6625884e-05 | 5.0028894e-07
1.248598 | 3.517112e-05 | 3.5849724e-07
1.264227975 | 3.5788114e-05 | 3.582803e-07
1.279825 | 3.4505429e-05 | 4.9917406e-07
1.295388 | 3.5687518e-05 | 3.6147173e-07
1.310919 | 3.6617279e-05 | 4.8473826e-07
1.326416 | 3.7527884e-05 | 5.8540354e-07
1.34188 | 3.4623806e-05 | 3.4314663e-07
1.357311 | 3.625459e-05 | 3.5699247e-07
1.372709 | 3.5517153e-05 | 3.7146705e-07
1.388073 | 3.5882557e-05 | 3.5440895e-07
1.403405 | 3.7419089e-05 | 6.620616e-07
1.418703295 | 3.4424867e-05 | 3.3746239e-07
1.433969 | 3.6865421e-05 | 6.526407e-07
1.449201 | 3.5924719e-05 | 3.5715613e-07
1.464399 | 3.6783e-05 | 4.8641388e-07
1.479565 | 3.6972203e-05 | 5.823066e-07
1.49469786 | 3.6037733e-05 | 3.5086717e-07
1.509797 | 3.4796985e-05 | 3.6252558e-07
1.524864 | 3.7319071e-05 | 5.8183233e-07
1.539897 | 3.7168033e-05 | 6.155193e-07
1.554897 | 3.7369517e-05 | 5.758882e-07
1.569863695 | 3.7625467e-05 | 5.6057975e-07
1.584797 | 3.7480265e-05 | 6.0190725e-07
1.599698 | 3.7361447e-05 | 5.6913055e-07
1.614565 | 3.6444585e-05 | 5.7558571e-07
1.6294 | 3.5337632e-05 | 3.4411516e-07
1.6442008 | 3.7367683e-05 | 6.111305e-07
1.658969 | 3.7058548e-05 | 6.0135161e-07
1.673704 | 3.6976764e-05 | 6.2388398e-07
1.688405 | 3.6748124e-05 | 5.2900664e-07
1.703074 | 3.6772071e-05 | 5.630798e-07
1.717709175 | 3.6200184e-05 | 5.2830587e-07
1.732311 | 3.6708817e-05 | 6.0017399e-07
1.74688 | 3.6615854e-05 | 5.8786982e-07
1.761416 | 3.3107542e-05 | 5.0416951e-07
1.775919 | 3.6430523e-05 | 5.6711398e-07
1.79038882 | 3.2890717e-05 | 4.8595815e-07
1.804825 | 3.5277701e-05 | 3.5880388e-07
1.819229 | 3.7170795e-05 | 6.1935198e-07
1.833599 | 3.4982746e-05 | 3.3854366e-07
1.847936 | 3.6004732e-05 | 5.1060728e-07
1.862239735 | 3.6310208e-05 | 5.1823591e-07
1.87651 | 3.7213517e-05 | 6.2023886e-07
1.890748 | 3.6329452e-05 | 6.4700218e-07
1.904952 | 3.680707e-05 | 6.9728916e-07
1.919124 | 3.4808074e-05 | 3.7740245e-07
1.93326192 | 3.2947632e-05 | 5.4039946e-07
1.947367 | 3.6460395e-05 | 5.3464888e-07
1.961439 | 3.3154972e-05 | 4.7006617e-07
1.975477 | 3.6070165e-05 | 3.4826127e-07
1.989483 | 3.689854e-05 | 5.9892696e-07
2.003455375 | 3.7272548e-05 | 5.7117632e-07
2.017395 | 3.6911276e-05 | 5.640066e-07
2.031301 | 3.7399158e-05 | 6.0180477e-07
2.045174 | 3.5900136e-05 | 3.3400537e-07
2.059013 | 3.7105347e-05 | 6.3768506e-07
2.0728201 | 3.7266125e-05 | 6.3504238e-07
2.086594 | 3.6254274e-05 | 4.8814376e-07
2.100334 | 3.65108e-05 | 6.9522522e-07
2.114041 | 3.642534e-05 | 6.7660479e-07
2.127715 | 3.5090446e-05 | 3.7049142e-07
2.141356095 | 3.7432472e-05 | 5.9722481e-07
2.154964 | 3.6011563e-05 | 5.0890125e-07
2.168538 | 3.6969452e-05 | 6.0720481e-07
2.18208 | 3.577056e-05 | 6.6849202e-07
2.195588 | 3.4924383e-05 | 3.4572787e-07
2.20906336 | 3.6352587e-05 | 5.1050009e-07
2.222505 | 3.3471666e-05 | 3.5137899e-07
2.235914 | 3.5208707e-05 | 3.6394435e-07
2.24929 | 3.4186981e-05 | 3.6681898e-07
2.262632 | 3.5982532e-05 | 5.3968638e-07
2.275941895 | 3.5212824e-05 | 3.5673664e-07
2.289218 | 3.6056737e-05 | 5.2178344e-07
2.302461 | 3.6092876e-05 | 4.7835904e-07
2.315671 | 3.484189e-05 | 3.691982e-07
2.328848 | 3.4781259e-05 | 3.852557e-07
2.3419917 | 3.4575201e-05 | 3.6125242e-07
2.355102 | 3.5293092e-05 | 4.3847623e-07
2.36818 | 3.7151115e-05 | 6.2676323e-07
2.381224 | 3.7623058e-05 | 6.2709781e-07
2.394235 | 3.5216885e-05 | 3.6446299e-07
2.407212775 | 3.4980388e-05 | 3.7229071e-07
2.420158 | 3.6870709e-05 | 7.6839774e-07
2.433069 | 3.6310621e-05 | 3.700231e-07
2.445948 | 3.5902767e-05 | 3.7146524e-07
2.458793 | 3.5420808e-05 | 3.631517e-07
2.47160512 | 3.5537582e-05 | 3.85064e-07
2.484384 | 3.6797497e-05 | 4.8862934e-07
2.49713 | 3.5052458e-05 | 3.8349365e-07
2.509843 | 3.5902949e-05 | 4.9147006e-07
2.522522 | 3.5696549e-05 | 3.4521055e-07
2.535168735 | 3.7141898e-05 | 7.3663784e-07
2.547782 | 3.7413301e-05 | 8.3031749e-07
2.560362 | 3.6538469e-05 | 4.8245391e-07
2.572909 | 3.6228352e-05 | 5.6584989e-07
2.585423 | 3.5739155e-05 | 4.5847612e-07
2.59790362 | 3.4804853e-05 | 3.5676119e-07
2.610351 | 3.5401272e-05 | 5.1597482e-07
2.622766 | 3.5462308e-05 | 3.9951709e-07
2.635147 | 3.3812498e-05 | 5.5146607e-07
2.647495 | 3.5065635e-05 | 3.6679121e-07
2.659809775 | 3.527572e-05 | 3.7814886e-07
2.672092 | 3.5155748e-05 | 4.9747427e-07
2.68434 | 3.5740539e-05 | 5.242531e-07
2.696556 | 3.4348934e-05 | 3.6106954e-07
2.708738 | 3.4723919e-05 | 3.7196656e-07
2.7208872 | 3.4854739e-05 | 3.6120314e-07
2.733003 | 3.5624681e-05 | 3.6498771e-07
2.745086 | 3.5383787e-05 | 3.7667744e-07

## w3%Ta
DPA | Thermal Diffusivity [m^2s^-1] | Thermal Diffusivity Error [m^2s^-1]
0 | 4.67351197e-05 | 0
0.01410851 | 4.8605067e-05 | 1.0424551e-06
0.02819129 | 4.4803061e-05 | 4.8258056e-07
0.04224836 | 4.2123574e-05 | 4.3054075e-07
0.0562797 | 4.2629056e-05 | 5.5564978e-07
0.07028532 | 4.0826087e-05 | 5.1331859e-07
0.08426521 | 3.8845618e-05 | 4.4416096e-07
0.09821939 | 3.8574239e-05 | 4.4329352e-07
0.1121478 | 3.6230021e-05 | 3.3433358e-07
0.1260506 | 3.7726195e-05 | 1.0523538e-07
0.1399276 | 3.7341361e-05 | 0
0.1537789 | 3.6796832e-05 | 4.2131649e-07
0.1676044 | 3.6119532e-05 | 3.8787214e-07
0.1814043 | 3.6425645e-05 | 4.6984951e-07
0.1951784 | 3.4272186e-05 | 4.960249e-07
0.2089268 | 3.5203471e-05 | 4.0071444e-07
0.2226495 | 3.3273545e-05 | 4.1679176e-07
0.2363464 | 3.385409e-05 | 3.0896218e-07
0.2500177 | 3.4607488e-05 | 3.5099153e-07
0.2636632 | 3.2957146e-05 | 4.3240962e-07
0.277283 | 3.1848236e-05 | 2.5609488e-07
0.290877 | 3.2712133e-05 | 4.4689283e-07
0.3044454 | 3.2618455e-05 | 4.0470773e-07
0.317988 | 3.1165122e-05 | 2.363085e-07
0.3315049 | 3.1880149e-05 | 3.8343489e-07
0.3449961 | 3.1018455e-05 | 2.3871144e-07
0.3584615 | 3.1929299e-05 | 4.0858654e-07
0.3719013 | 3.3087201e-05 | 3.1425569e-07
0.3853153 | 3.1027985e-05 | 2.363625e-07
0.3987036 | 3.1645599e-05 | 3.6782214e-07
0.4120662 | 3.1548898e-05 | 4.0319615e-07
0.425403 | 3.0319837e-05 | 2.3138953e-07
0.4387141 | 3.235585e-05 | 8.9702172e-08
0.4519995 | 3.2084777e-05 | 2.9009356e-07
0.4652592 | 3.1177354e-05 | 3.4744411e-07
0.4784932 | 3.2416968e-05 | 3.1424516e-07
0.4917014 | 3.1251536e-05 | 3.4312385e-07
0.5048839 | 3.0124918e-05 | 2.2860224e-07
0.5180407 | 3.2954006e-05 | 3.8196799e-07
0.5311718 | 2.9469693e-05 | 2.2249815e-07
0.5442771 | 3.0966472e-05 | 3.7604322e-07
0.5573568 | 2.9999347e-05 | 2.2890377e-07
0.5704107 | 2.9774209e-05 | 2.287697e-07
0.5834389 | 3.0901034e-05 | 4.1681462e-07
0.5964413 | 2.9669914e-05 | 2.2648645e-07
0.6094181 | 2.9523013e-05 | 2.0946467e-07
0.6223691 | 3.036715e-05 | 4.2737166e-07
0.6352944 | 2.9530117e-05 | 2.1396143e-07
0.648194 | 2.9273001e-05 | 2.1370072e-07
0.6610678 | 2.9702362e-05 | 8.0112429e-08
0.6739159 | 2.9217468e-05 | 7.8361998e-08
0.6867383 | 3.0234673e-05 | 3.5606684e-07
0.699535 | 2.9591694e-05 | 2.1259876e-07
0.712306 | 3.1240177e-05 | 2.8708538e-07
0.7250512 | 3.1838784e-05 | 3.4181335e-07
0.7377708 | 2.961471e-05 | 2.1935454e-07
0.7504646 | 3.011116e-05 | 3.2004675e-07
0.7631326 | 3.1480236e-05 | 3.2577023e-07
0.775775 | 2.9339268e-05 | 2.1461689e-07
0.7883916 | 2.9341768e-05 | 2.1379439e-07
0.8009825 | 2.9555363e-05 | 1.1785091e-07
0.8135477 | 2.9925207e-05 | 3.6818621e-07
0.8260872 | 2.8911766e-05 | 2.0829595e-07
0.8386009 | 3.0904495e-05 | 2.9084851e-07
0.851089 | 2.89365e-05 | 2.1493936e-07
0.8635513 | 3.1511887e-05 | 3.3668951e-07
0.8759878 | 2.8804982e-05 | 7.561995e-08
0.8883987 | 3.0124382e-05 | 3.5657189e-07
0.9007838 | 2.9963431e-05 | 3.7925984e-07
0.9131432 | 2.9147185e-05 | 2.1480814e-07
0.9254769 | 2.8913154e-05 | 2.1375674e-07
0.9377849 | 3.0561168e-05 | 2.7107181e-07
0.9500671 | 2.8965733e-05 | 2.2056329e-07
0.9623237 | 2.9592144e-05 | 3.764858e-07
0.9745545 | 2.8921532e-05 | 2.1638463e-07
0.9867595 | 3.0739124e-05 | 8.093709e-08
0.9989389 | 2.8768173e-05 | 2.1215637e-07
1.011093 | 2.9818639e-05 | 3.4611999e-07
1.02322 | 2.9822417e-05 | 3.6843813e-07
1.035323 | 3.1359686e-05 | 3.3324135e-07
1.047399 | 2.9624151e-05 | 3.6842067e-07
1.05945 | 2.8818929e-05 | 2.0974318e-07
1.071475 | 2.9764868e-05 | 3.6636018e-07
1.083474 | 2.865664e-05 | 2.0407701e-07
1.095448 | 2.8574995e-05 | 2.1465603e-07
1.107396 | 2.9287699e-05 | 3.0622588e-07
1.119318 | 3.0008663e-05 | 3.752114e-07
1.131214 | 2.9566021e-05 | 3.6481528e-07
1.143085 | 3.0577462e-05 | 3.1122002e-07
1.15493 | 3.0444867e-05 | 2.8401251e-07
1.166749 | 2.969859e-05 | 4.0526837e-07
1.178543 | 2.8573254e-05 | 2.1134267e-07
1.19031 | 2.8455403e-05 | 2.1161529e-07
1.202053 | 3.0498117e-05 | 2.9523482e-07
1.213769 | 2.8902505e-05 | 2.2247422e-07
1.22546 | 2.8272854e-05 | 2.1115034e-07
1.237124 | 2.9741036e-05 | 3.7187561e-07
1.248764 | 2.8497353e-05 | 2.1788483e-07
1.260377 | 2.8769948e-05 | 2.0596929e-07
1.271965 | 2.8455754e-05 | 2.0813731e-07
1.283527 | 3.0773997e-05 | 3.0534234e-07
1.295063 | 3.092742e-05 | 3.3017784e-07
1.306574 | 2.961788e-05 | 3.7298667e-07
1.318059 | 2.8438816e-05 | 2.0630488e-07
1.329518 | 2.8466785e-05 | 2.0528397e-07
1.340951 | 3.0720362e-05 | 3.2798968e-07
1.352359 | 2.8714282e-05 | 2.1300898e-07
1.363741 | 3.1058064e-05 | 3.4602304e-07
1.375097 | 3.004423e-05 | 8.0178021e-08
1.386428 | 3.1069589e-05 | 3.3475734e-07
1.397733 | 2.998557e-05 | 2.7838268e-07
1.409012 | 3.1234778e-05 | 3.4931146e-07
1.420265 | 2.9556968e-05 | 3.8089925e-07
1.431493 | 3.0415658e-05 | 3.0604022e-07
1.442695 | 3.1165826e-05 | 3.4043213e-07
1.453871 | 3.0388846e-05 | 2.9555064e-07
1.465021 | 2.9295666e-05 | 3.5911331e-07
1.476146 | 2.9558282e-05 | 3.7500466e-07
1.487245 | 2.830732e-05 | 2.0259244e-07
1.498318 | 2.9608305e-05 | 3.6258186e-07
1.509366 | 2.9766029e-05 | 3.8175957e-07
1.520388 | 2.8323253e-05 | 2.1416098e-07
1.531384 | 2.8571065e-05 | 2.0622544e-07

## beforeafter
| Pure W | W-3%Ta | W-6%Ta | W-11%Ta
0 DPA | 6.885531e-05 | 4.67351197e-05 | 4.116872e-05 | 3.53585534e-05
0.9-1 DPA | 3.706953e-05 | 2.950796e-05 | 2.84039835e-05 | 2.398435e-05

## w6%Ta
DPA | Thermal Diffusivity [m^2s^-1] | Thermal Diffusivity Error [m^2s^-1]
0 | 4.116872e-05 | 0
0.02979938 | 3.9963819e-05 | 9.1712405e-08
0.05956126 | 3.8442017e-05 | 2.5259811e-07
0.08928565 | 3.7509438e-05 | 5.8882341e-07
0.1189725 | 3.4721632e-05 | 7.0793729e-08
0.148622 | 3.48975e-05 | 4.9103246e-07
0.1782339 | 3.4047804e-05 | 4.56216e-07
0.2078083 | 3.2183352e-05 | 1.7228866e-07
0.2373452 | 3.179664e-05 | 5.9080017e-08
0.2668446 | 3.2077704e-05 | 3.8730821e-07
0.2963066 | 3.1770274e-05 | 1.4279959e-07
0.325731 | 3.0536703e-05 | 5.8159938e-08
0.355118 | 3.1095198e-05 | 3.8988887e-07
0.3844674 | 3.0752267e-05 | 3.9386193e-07
0.4137794 | 3.0536282e-05 | 3.7834958e-07
0.4430539 | 2.9770391e-05 | 5.3132514e-08
0.4722909 | 3.048396e-05 | 3.7736743e-07
0.5014904 | 3.0263339e-05 | 3.5922638e-07
0.5306523 | 3.0050866e-05 | 3.6789436e-07
0.5597768 | 2.9077949e-05 | 7.5931649e-08
0.5888639 | 2.9848993e-05 | 3.4620139e-07
0.6179134 | 3.0144478e-05 | 3.6797701e-07
0.6469254 | 2.8624788e-05 | 5.2431402e-08
0.6758999 | 2.8716545e-05 | 5.3511445e-08
0.704837 | 2.8916369e-05 | 5.5106028e-08
0.7337365 | 2.8520287e-05 | 5.1205769e-08
0.7625986 | 2.9172181e-05 | 3.3428093e-07
0.7914231 | 2.903761e-05 | 3.2829844e-07
0.8202102 | 2.8309645e-05 | 5.4532524e-08
0.8489598 | 2.8151991e-05 | 5.2406664e-08
0.8776718 | 2.9069956e-05 | 3.3639443e-07
0.9063464 | 2.8343303e-05 | 5.3705174e-08
0.9349835 | 2.8068491e-05 | 5.2283264e-08
0.9635831 | 2.9212129e-05 | 3.4699111e-07
0.9921452 | 2.7992011e-05 | 5.310493e-08
1.02067 | 2.8748093e-05 | 3.4093831e-07
1.049157 | 2.9043607e-05 | 3.4698054e-07
1.077607 | 2.8796186e-05 | 3.4083715e-07
1.106019 | 2.7719038e-05 | 5.0772575e-08
1.134393 | 2.7870641e-05 | 5.0292473e-08
1.162731 | 2.7791282e-05 | 1.3978596e-07
1.19103 | 2.760791e-05 | 5.0940459e-08
1.219292 | 2.7617022e-05 | 5.0270997e-08
1.247517 | 2.7843401e-05 | 5.1252357e-08
1.275704 | 2.8332872e-05 | 3.3499198e-07
1.303854 | 2.7419193e-05 | 4.9228815e-08
1.331966 | 2.7421982e-05 | 5.0047827e-08
1.360041 | 2.8080859e-05 | 3.1878678e-07
1.388078 | 2.8351946e-05 | 3.5580144e-07
1.416078 | 2.7905093e-05 | 3.3547047e-07
1.44404 | 2.7218277e-05 | 5.0620095e-08
1.471965 | 2.7849504e-05 | 3.1339356e-07
1.499852 | 2.8034939e-05 | 3.330221e-07
1.527702 | 2.7737596e-05 | 3.1552353e-07
1.555514 | 2.6999108e-05 | 1.3741068e-07
1.583289 | 2.7256161e-05 | 1.3474696e-07
1.611026 | 2.7646679e-05 | 3.1185809e-07
1.638726 | 2.7948786e-05 | 3.4415134e-07
1.666388 | 2.7126365e-05 | 4.8612783e-08
1.694013 | 2.760107e-05 | 3.2996399e-07
1.7216 | 2.7148626e-05 | 4.8867822e-08
1.74915 | 2.7316743e-05 | 2.7383885e-07
1.776662 | 2.772351e-05 | 3.2459925e-07
1.804137 | 2.6905516e-05 | 1.323727e-07
1.831574 | 2.7475645e-05 | 3.155748e-07
1.858974 | 2.6686635e-05 | 4.8785305e-08
1.886336 | 2.7364538e-05 | 2.9091184e-07
1.913661 | 2.6981053e-05 | 4.7396045e-08
1.940949 | 2.6908979e-05 | 4.8382204e-08
1.968198 | 2.7005905e-05 | 4.9177959e-08
1.995411 | 2.7131809e-05 | 3.3123083e-07
2.022586 | 2.7633954e-05 | 3.2374962e-07
2.049723 | 2.7219364e-05 | 2.2382373e-07
2.076823 | 2.7252849e-05 | 1.1131501e-07
2.103885 | 2.6741083e-05 | 5.0480114e-08
2.13091 | 2.7083787e-05 | 2.9268794e-07
2.157898 | 2.7228652e-05 | 4.149233e-07
2.184848 | 2.6449162e-05 | 4.9037048e-08

## w11%Ta
DPA | Thermal Diffusivity [m^2s^-1] | Thermal Diffusivity Error [m^2s^-1]
0 | 3.53585534e-05 | 0
0.01554329 | 3.5021385e-05 | 2.7205214e-07
0.03108658 | 3.417521e-05 | 2.8458392e-07
0.04662987 | 3.2720749e-05 | 5.2070443e-07
0.06217315 | 3.0598607e-05 | 2.3739009e-07
0.07771644 | 2.9939216e-05 | 2.1512367e-07
0.09325973 | 2.8759849e-05 | 2.1737719e-07
0.108803 | 2.8553423e-05 | 3.4854046e-07
0.1243463 | 2.8110865e-05 | 2.0029399e-07
0.1398896 | 2.7201626e-05 | 1.9872525e-07
0.1554329 | 2.65607e-05 | 2.0255857e-07
0.1709762 | 2.6717471e-05 | 3.1242613e-07
0.1865195 | 2.6201603e-05 | 1.8490642e-07
0.2020628 | 2.6254416e-05 | 1.8426963e-07
0.217606 | 2.5990454e-05 | 3.3191761e-07
0.2331493 | 2.5754683e-05 | 3.1832651e-07
0.2486926 | 2.6880759e-05 | 1.8522444e-07
0.2642359 | 2.6516127e-05 | 1.7750511e-07
0.2797792 | 2.5351748e-05 | 1.8358757e-07
0.2953225 | 2.5665835e-05 | 1.7244026e-07
0.3108658 | 2.5930504e-05 | 1.814689e-07
0.3264091 | 2.5441705e-05 | 3.1240824e-07
0.3419524 | 2.6273382e-05 | 1.7433726e-07
0.3574956 | 2.5032378e-05 | 1.7575464e-07
0.3730389 | 2.5096017e-05 | 1.7328197e-07
0.3885822 | 2.5312423e-05 | 3.126295e-07
0.4041255 | 2.474191e-05 | 1.6926102e-07
0.4196688 | 2.5075767e-05 | 3.097999e-07
0.4352121 | 2.476906e-05 | 1.7110936e-07
0.4507554 | 2.4585928e-05 | 1.6627724e-07
0.4662987 | 2.4889278e-05 | 1.7098062e-07
0.481842 | 2.5023548e-05 | 1.7377358e-07
0.4973852 | 2.4694561e-05 | 1.6810953e-07
0.5129285 | 2.4369293e-05 | 1.6485762e-07
0.5284718 | 2.4646374e-05 | 1.7418301e-07
0.5440151 | 2.5193699e-05 | 1.6889498e-07
0.5595584 | 2.4558608e-05 | 1.6995789e-07
0.5751017 | 2.4351144e-05 | 1.7138048e-07
0.590645 | 2.4513916e-05 | 3.0587384e-07
0.6061883 | 2.408635e-05 | 1.729056e-07
0.6217315 | 2.5074827e-05 | 1.6442016e-07
0.6372748 | 2.4403099e-05 | 1.6242986e-07
0.6528181 | 2.4528759e-05 | 1.6500834e-07
0.6683614 | 2.386051e-05 | 1.7144849e-07
0.6839047 | 2.4218528e-05 | 2.7074366e-07
0.699448 | 2.4001554e-05 | 1.7366438e-07
0.7149913 | 2.4237961e-05 | 1.7454799e-07
0.7305346 | 2.424973e-05 | 2.4159429e-07
0.7460779 | 2.398112e-05 | 2.7933899e-07
0.7616211 | 2.4577795e-05 | 3.1375636e-07
0.7771644 | 2.4369501e-05 | 1.6591111e-07
0.7927077 | 2.4739327e-05 | 1.6084818e-07
0.808251 | 2.4167509e-05 | 1.694401e-07
0.8237943 | 2.4181123e-05 | 1.5990428e-07
0.8393376 | 2.4037938e-05 | 1.6335688e-07
0.8548809 | 2.4372044e-05 | 1.5779104e-07
0.8704242 | 2.3981316e-05 | 1.5801148e-07
0.8859675 | 2.405932e-05 | 1.6075303e-07
0.9015107 | 2.4070643e-05 | 1.609667e-07
0.917054 | 2.3863391e-05 | 1.681341e-07
0.9325973 | 2.385129e-05 | 1.6207487e-07
0.9481406 | 2.4281021e-05 | 2.5436826e-07
0.9636839 | 2.396141e-05 | 2.9901786e-07
0.9792272 | 2.4136175e-05 | 3.2021221e-07
0.9947705 | 2.3726525e-05 | 1.6156379e-07
1.010314 | 2.405441e-05 | 2.9787381e-07
1.025857 | 2.3807312e-05 | 1.5948413e-07
1.0414 | 2.4124477e-05 | 3.0333476e-07
1.056944 | 2.4269752e-05 | 1.5464672e-07
1.072487 | 2.4074367e-05 | 1.5887697e-07
1.08803 | 2.3849695e-05 | 1.6179053e-07
1.103573 | 2.3853047e-05 | 1.5823865e-07
1.119117 | 2.3829809e-05 | 1.5792157e-07
1.13466 | 2.3698232e-05 | 2.1825783e-07
1.150203 | 2.3513608e-05 | 1.6067198e-07
1.165747 | 2.4046843e-05 | 2.4145848e-07